## Sheet1
Atom1	Atom1_valence	Atom2	Atom2_valence	Ro	B	ref_id
Ac	3	O	-2	2.24	0.37	b
Ac	3	F	-1	2.13	0.37	b
Ac	3	Cl	-1	2.63	0.37	b
Ac	3	Br	-1	2.75	0.4	p
Ag	1	O	-2	1.875	0.359	bs
Ag	1	S	-2	2.119	0.37	a
Ag	1	F	-1	1.8	0.37	b
Ag	1	Cl	-1	2.09	0.37	b
Ag	2	F	-1	1.79	0.37	e
Ag	3	F	-1	1.83	0.37	e
Ag	9	Br	-1	2.22	0.37	b
Ag	9	I	-1	2.38	0.37	b
Ag	9	Se	-2	2.26	0.37	b
Ag	9	Te	-2	2.51	0.37	b
Ag	9	N	-3	1.85	0.37	b
Ag	9	P	-3	2.22	0.37	b
Ag	9	As	-3	2.3	0.37	b
Ag	9	H	-1	1.5	0.37	b
Al	3	O	-2	1.634	0.39	bs
Al	3	S	-2	2.13	0.37	b
Al	3	Se	-2	2.27	0.37	b
Al	3	Te	-2	2.48	0.37	b
Al	3	F	-1	1.545	0.37	a
Al	3	Cl	-1	2.032	0.37	a
Al	3	Br	-1	2.2	0.37	b
Al	3	I	-1	2.41	0.37	b
Al	3	N	-3	1.79	0.37	b
Al	3	P	-3	2.24	0.37	b
Al	3	As	-3	2.3	0.37	b
Al	3	H	-1	1.45	0.37	b
Am	3	O	-2	2.068	0.392	bs
Am	3	F	-1	2	0.37	b
Am	3	Cl	-1	2.48	0.37	b
Am	3	Br	-1	2.59	0.4	p
Am	4	O	-2	2.08	0.37	p
Am	4	F	-1	1.96	0.4	p
Am	5	O	-2	2.07	0.35	p
Am	5	F	-1	1.95	0.4	p
Am	6	O	-2	2.05	0.35	p
Am	6	F	-1	1.95	0.4	p
As	2	S	-2	2.24	0.37	e
As	2	Se	-2	2.38	0.37	e
As	3	O	-2	1.775	0.423	bs
As	3	S	-2	2.272	0.37	a
As	3	Se	-2	2.4	0.37	e
As	3	Te	-2	2.65	0.37	e
As	3	F	-1	1.7	0.37	b
As	3	Cl	-1	2.16	0.37	b
As	3	Br	-1	2.35	0.37	e
As	3	I	-1	2.58	0.37	e
As	3	C	-4	1.93	0.37	b
As	5	O	-2	1.765	0.352	bs
As	5	S	-2	2.28	0.37	e
As	5	F	-1	1.62	0.37	a
As	5	Cl	-2	2.14	0.37	b
Au	1	Cl	-1	2.02	0.37	e
Au	1	I	-1	2.35	0.37	e
Au	3	O	-2	1.89	0.375	bs
Au	3	S	-2	2.39	0.35	e
Au	3	F	-1	1.81	0.37	b
Au	3	Cl	-1	2.17	0.37	b
Au	3	Br	-1	2.32	0.37	e
Au	3	I	-1	2.54	0.37	e
Au	3	N	-3	1.94	0.35	e
Au	5	F	-1	1.8	0.37	e
Au	9	S	-2	2.03	0.37	b
Au	9	Se	-2	2.18	0.37	b
Au	9	Te	-2	2.41	0.37	b
Au	9	Br	-1	2.12	0.37	b
Au	9	I	-1	2.34	0.37	b
Au	9	N	-3	1.72	0.37	b
Au	9	P	-3	2.14	0.37	b
Au	9	As	-3	2.22	0.37	b
Au	9	H	-1	1.37	0.37	b
B	3	O	-2	1.364	0.37	br
B	3	S	-2	1.815	0.37	au
B	3	Se	-2	1.95	0.37	b
B	3	Te	-2	2.2	0.37	b
B	3	F	-1	1.289	0.37	au
B	3	Cl	-1	1.74	0.37	b
B	3	Br	-1	1.88	0.37	b
B	3	I	-1	2.1	0.37	b
B	3	N	-3	1.482	0.37	au
B	3	P	-3	1.92	0.37	au
B	3	As	-3	1.97	0.37	b
B	3	H	-1	1.14	0.37	b
B	3	C	-4	1.569	0.28	br
B	3	B	3	1.402	0.37	e
Ba	2	O	-2	2.223	0.406	bs
Ba	2	S	-2	2.769	0.37	a
Ba	2	Se	-2	2.88	0.37	b
Ba	2	Te	-2	3.08	0.37	b
Ba	2	F	-1	2.188	0.37	a
Ba	2	Cl	-1	2.69	0.37	b
Ba	2	Br	-1	2.88	0.37	b
Ba	2	I	-1	3.13	0.37	b
Ba	2	N	-3	2.47	0.37	b
Ba	2	P	-3	2.88	0.37	b
Ba	2	As	-3	2.96	0.37	b
Ba	2	H	-1	2.22	0.37	b
Be	2	O	-2	1.429	0.297	bs
Be	2	S	-2	1.83	0.37	b
Be	2	Se	-2	1.97	0.37	b
Be	2	Te	-2	2.21	0.37	b
Be	2	F	-1	1.281	0.37	a
Be	2	Cl	-1	1.76	0.37	b
Be	2	Br	-1	1.9	0.37	b
Be	2	I	-1	2.1	0.37	b
Be	2	N	-3	1.5	0.37	b
Be	2	P	-3	1.95	0.37	b
Be	2	As	-3	2	0.37	b
Be	2	H	-1	1.11	0.37	b
Bi	3	O	-2	2.068	0.389	bs
Bi	3	S	-2	2.57	0.37	a
Bi	3	Se	-2	2.7	0.35	e
Bi	3	F	-1	1.99	0.37	b
Bi	3	Cl	-1	2.48	0.37	b
Bi	3	Br	-1	2.597	0.37	ak
Bi	3	I	-1	2.82	0.37	e
Bi	3	N	-3	2.02	0.35	e
Bi	5	O	-2	2.05	0.318	bs
Bi	5	F	-1	1.97	0.37	b
Bi	5	Cl	-1	2.44	0.37	b
Bi	9	Br	-1	2.62	0.37	b
Bi	9	I	-1	2.84	0.37	b
Bi	9	S	-2	2.55	0.37	b
Bi	9	Se	-2	2.72	0.37	b
Bi	9	Te	-2	2.87	0.37	b
Bi	9	N	-3	2.24	0.37	b
Bi	9	P	-3	2.63	0.37	b
Bi	9	As	-3	2.72	0.37	b
Bi	9	H	-1	1.97	0.37	b
Bk	3	O	-2	2.08	0.37	b
Bk	3	F	-1	1.96	0.37	b
Bk	3	Cl	-1	2.46	0.37	b
Bk	3	Br	-1	2.56	0.4	p
Bk	4	O	-2	2.07	0.35	p
Bk	4	F	-1	1.93	0.4	p
Br	3	O	-2	1.9	0.37	e
Br	3	F	-1	1.75	0.37	e
Br	5	O	-2	1.89	0.571	bs
Br	5	F	-1	1.76	0.37	e
Br	7	O	-2	1.85	0.428	bs
Br	7	F	-1	1.72	0.37	b
Br	7	Cl	-1	2.19	0.37	b
C	2	O	-2	1.366	0.37	e
C	2	Cl	-1	1.41	0.37	e
C	4	O	-2	1.398	0.399	bs
C	4	C	4	1.54	0.37	e
C	4	S	-2	1.8	0.37	e
C	4	F	-1	1.32	0.37	b
C	4	Cl	-1	1.76	0.37	b
C	4	Br	-1	1.91	0.37	e
C	4	N	-3	1.442	0.37	a
C	9	Se	-2	1.97	0.37	b
C	9	I	-1	2.12	0.37	b
C	9	Br	-1	1.9	0.37	b
C	9	S	-2	1.82	0.37	b
C	9	Te	-2	2.21	0.37	b
C	9	N	-3	1.47	0.37	b
C	9	P	-3	1.89	0.37	b
C	9	As	-3	1.99	0.37	b
C	9	H	-1	1.1	0.37	b
Ca	2	O	-2	1.907	0.409	bs
Ca	2	S	-2	2.45	0.37	b
Ca	2	Se	-2	2.56	0.37	b
Ca	2	Te	-2	2.76	0.37	b
Ca	2	F	-1	1.842	0.37	a
Ca	2	Cl	-1	2.37	0.37	b
Ca	2	Br	-1	2.507	0.37	e
Ca	2	Br	-1	2.49	0.37	b
Ca	2	I	-1	2.72	0.37	b
Ca	2	N	-3	2.14	0.37	b
Ca	2	P	-3	2.55	0.37	b
Ca	2	As	-3	2.62	0.37	b
Ca	2	H	-1	1.83	0.37	b
Cd	2	O	-2	1.827	0.43	bs
Cd	2	S	-2	2.279	0.37	ao
Cd	2	Se	-2	2.4	0.37	b
Cd	2	Te	-2	2.59	0.37	b
Cd	2	F	-1	1.811	0.37	b
Cd	2	Cl	-1	2.22	0.37	ao
Cd	2	Br	-1	2.334	0.37	ao
Cd	2	I	-1	2.525	0.37	ao
Cd	2	N	-3	1.951	0.37	ao
Cd	2	P	-3	2.34	0.37	b
Cd	2	As	-3	2.43	0.37	b
Cd	2	H	-1	1.66	0.37	b
Ce	3	O	-2	2.114	0.389	bs
Ce	3	S	-2	2.602	0.37	al
Ce	3	F	-1	2.251	0.37	bl
Ce	3	Cl	-1	2.52	0.37	b
Ce	3	Cl	-1	2.49	0.4	p
Ce	3	Cl	-1	2.54	0.37	al
Ce	3	Br	-1	2.65	0.35	e
Ce	3	Br	-1	2.65	0.4	p
Ce	3	I	-1	2.87	0.4	p
Ce	4	O	-2	2.028	0.37	b
Ce	4	O	-2	2.046	0.416	bs
Ce	4	O	-2	2.07	0.37	bl
Ce	4	O	-2	2.068	0.37	ab
Ce	4	O	-2	2.074	0.37	al
Ce	4	S	-2	2.65	0.35	e
Ce	4	F	-1	1.995	0.37	b
Ce	4	F	-1	1.97	0.4	p
Ce	4	N	-3	2.179	0.37	al
Ce	4	N	-3	2.202	0.37	bl
Ce	9	Cl	-1	2.41	0.37	b
Ce	9	Br	-1	2.69	0.37	b
Ce	9	I	-1	2.92	0.37	b
Ce	9	S	-2	2.62	0.37	b
Ce	9	Se	-2	2.74	0.37	b
Ce	9	Te	-2	2.92	0.37	b
Ce	9	N	-3	2.254	0.37	ah
Ce	9	N	-3	2.34	0.37	b
Ce	9	P	-3	2.7	0.37	b
Ce	9	As	-3	2.78	0.37	b
Ce	9	H	-1	2.04	0.37	b
Cf	3	O	-2	2.07	0.37	b
Cf	3	F	-1	1.95	0.37	b
Cf	3	F	-1	1.94	0.4	p
Cf	3	Cl	-1	2.45	0.37	b
Cf	3	Cl	-1	2.41	0.4	p
Cf	3	Br	-1	2.55	0.4	p
Cf	4	O	-2	2.06	0.35	p
Cf	4	F	-1	1.92	0.4	p
Cl	3	O	-2	1.722	0.37	bs
Cl	3	O	-2	1.71	0.37	e
Cl	3	F	-1	1.69	0.37	e
Cl	5	O	-2	1.703	0.428	bs
Cl	5	O	-2	1.67	0.37	e
Cl	7	O	-2	1.632	0.37	a
Cl	7	O	-2	1.669	0.428	bs
Cl	7	F	-1	1.55	0.37	b
Cl	7	Cl	-1	2	0.37	b
Cf	3	Cl	-1	2.45	0.37	b
Cm	3	O	-2	2.23	0.37	b
Cm	3	O	-2	2.12	0.35	p
Cm	3	F	-1	2.12	0.37	b
Cm	3	F	-1	1.96	0.4	p
Cm	3	Cl	-1	2.62	0.37	b
Cm	3	Cl	-1	2.44	0.4	p
Cm	4	O	-2	2.08	0.35	p
Cm	4	O	-2	2.034	0.412	bs
Cm	4	F	-1	1.94	0.4	p
Co	1	H	-1	1	0.35	e
Co	2	O	-2	1.692	0.37	a
Co	2	O	-2	1.698	0.376	bs
Co	2	O	-2	1.685	0.37	i
Co	2	S	-2	1.94	0.37	e
Co	2	F	-1	1.64	0.37	b
Co	2	Cl	-1	2.033	0.37	a
Co	2	Cl	-1	2.01	0.37	b
Co	2	N	-3	1.72	0.37	bq
Co	2	N	-3	1.6	0.37	bq
Co	3	O	-2	1.637	0.37	i
Co	3	O	-2	1.655	0.364	bs
Co	3	O	-2	1.7	0.37	b
Co	3	S	-2	2.02	0.37	e
Co	3	F	-1	1.62	0.37	b
Co	3	Cl	-1	2.05	0.37	b
Co	3	N	-3	1.69	0.37	bq
Co	3	C	2	1.634	0.37	b
Co	4	O	-2	1.729	0.358	bs
Co	4	O	-2	1.72	0.37	e
Co	4	F	-1	1.55	0.37	e
Co	9	O	-2	1.655	0.42	o
Co	9	Br	-1	2.18	0.37	b
Co	9	I	-1	2.37	0.35	b
Co	9	S	-2	2.06	0.37	b
Co	9	Se	-2	2.24	0.37	b
Co	9	Te	-2	2.46	0.37	b
Co	9	N	-3	1.84	0.37	b
Co	9	P	-3	2.21	0.37	b
Co	9	As	-3	2.28	0.37	b
Co	9	H	-1	1.44	0.37	b
Cr	2	O	-2	1.761	0.35	bs
Cr	2	O	-2	1.73	0.37	b
Cr	2	F	-1	1.67	0.37	b
Cr	2	F	-1	1.74	0.37	e
Cr	2	Cl	-1	2.09	0.37	b
Cr	2	Br	-1	2.26	0.37	e
Cr	2	I	-1	2.48	0.37	e
Cr	2	N	-3	1.8	0.37	bq
Cr	2	N	-3	1.86	0.37	bq
Cr	3	O	-2	1.724	0.37	a
Cr	3	O	-2	1.725	0.361	bs
Cr	3	O	-2	1.708	0.37	w
Cr	3	S	-2	2.162	0.37	e
Cr	3	F	-1	1.657	0.37	a
Cr	3	F	-1	1.64	0.37	b
Cr	3	Cl	-1	2.08	0.37	b
Cr	3	Br	-1	2.28	0.37	e
Cr	3	N	-3	1.78	0.37	bq
Cr	4	O	-2	1.783	0.41	bs
Cr	4	O	-2	1.81	0.37	e
Cr	4	F	-1	1.56	0.37	e
Cr	5	O	-2	1.76	0.37	w
Cr	5	O	-2	1.777	0.375	bs
Cr	6	O	-2	1.794	0.37	a
Cr	6	O	-2	1.709	0.375	bs
Cr	6	F	-1	1.74	0.37	b
Cr	6	Cl	-1	2.12	0.37	b
Cr	9	O	-2	1.79	0.34	o
Cr	9	O	-2	1.724	0.37	w
Cr	9	Br	-1	2.26	0.37	b
Cr	9	I	-1	2.45	0.37	b
Cr	9	S	-2	2.18	0.37	b
Cr	9	Se	-2	2.29	0.37	b
Cr	9	Te	-2	2.52	0.37	b
Cr	9	N	-3	1.85	0.37	b
Cr	9	P	-3	2.27	0.37	b
Cr	9	As	-3	2.34	0.37	b
Cr	9	H	-1	1.52	0.37	b
Cs	1	O	-2	2.417	0.37	a
Cs	1	O	-2	2.296	0.411	bs
Cs	1	O	-2	2.2862	0.408	c
Cs	1	S	-2	2.89	0.37	b
Cs	1	S	-2	2.5253	0.517	c
Cs	1	S	-2	2.93	0.37	e
Cs	1	Se	-2	2.98	0.37	b
Cs	1	Se	-2	2.6424	0.553	c
Cs	1	Te	-2	3.16	0.37	b
Cs	1	Te	-2	2.7647	0.603	c
Cs	1	F	-1	2.33	0.37	b
Cs	1	F	-1	2.198	0.41	c
Cs	1	F	-1	2.38	0.37	e
Cs	1	Cl	-1	2.791	0.37	a
Cs	1	Cl	-1	2.4715	0.495	c
Cs	1	Br	-1	2.95	0.37	b
Cs	1	Br	-1	2.5035	0.543	c
Cs	1	I	-1	3.18	0.37	b
Cs	1	I	-1	2.6926	0.609	c
Cs	1	I	-1	3.29	0.37	e
Cs	1	N	-3	2.83	0.37	e
Cs	1	N	-3	2.53	0.37	b
Cs	1	P	-3	2.93	0.37	b
Cs	1	As	-3	3.04	0.37	b
Cs	1	H	-1	2.44	0.37	b
Cu	1	O	-2	1.61	0.37	e
Cu	1	O	-2	1.601	0.335	bs
Cu	1	O	-2	1.504	0.37	l
Cu	1	S	-2	1.898	0.37	a
Cu	1	S	-2	1.811	0.37	l
Cu	1	Se	-2	1.9	0.37	l
Cu	1	F	-1	1.6	0.37	b
Cu	1	Cl	-1	1.858	0.37	l
Cu	1	Cl	-1	1.89	0.37	e
Cu	1	Br	-1	2.03	0.37	e
Cu	1	I	-1	2.108	0.37	a
Cu	1	I	-1	2.155	0.37	l
Cu	1	N	-3	1.52	0.37	l
Cu	1	N	-3	1.48	0.37	l
Cu	1	N	-3	1.63	0.37	l
Cu	1	P	-3	1.774	0.37	l
Cu	1	As	-3	1.856	0.37	l
Cu	1	C	-4	1.446	0.37	l
Cu	2	O	-2	1.679	0.36	bj
Cu	2	O	-2	1.687	0.355	bs
Cu	2	O	-2	1.679	0.37	a
Cu	2	O	-2	1.649	0.37	j
Cu	2	O	-2	1.655	0.37	l
Cu	2	S	-2	2.054	0.37	a
Cu	2	S	-2	2.06	0.37	j
Cu	2	S	-2	2.024	0.37	l
Cu	2	S	-2	1.86	0.37	b
Cu	2	Se	-2	2.02	0.37	b
Cu	2	Se	-2	2.124	0.37	l
Cu	2	Te	-2	2.27	0.37	b
Cu	2	F	-1	1.594	0.37	a
Cu	2	Cl	-1	2	0.37	b
Cu	2	Br	-1	1.99	0.37	b
Cu	2	Br	-1	2.134	0.37	l
Cu	2	I	-1	2.16	0.37	b
Cu	2	I	-1	2.36	0.37	l
Cu	2	N	-3	1.751	0.37	j
Cu	2	N	-3	1.713	0.37	l
Cu	2	N	-3	1.61	0.37	b
Cu	2	N	-3	1.709	0.37	l
Cu	2	N	-3	1.704	0.37	l
Cu	2	N	-3	1.763	0.37	l
Cu	2	P	-3	1.97	0.37	b
Cu	2	P	-3	2.05	0.37	l
Cu	2	As	-3	2.08	0.37	b
Cu	2	C	-4	1.72	0.37	l
Cu	2	H	-1	1.21	0.37	b
Cu	3	O	-2	1.735	0.37	t
Cu	3	O	-2	1.737	0.375	bs
Cu	3	O	-2	1.739	0.37	e
Cu	3	F	-1	1.58	0.37	e
Cu	3	Cl	-1	2.078	0.37	l
Cu	3	N	-3	1.768	0.37	l
Cu	3	N	-3	1.753	0.37	t
Cu	3	C	-4	1.84	0.37	l
Dy	2	O	-2	1.9	0.37	e
Dy	3	O	-2	2.001	0.37	a
Dy	3	O	-2	2.002	0.389	bs
Dy	3	O	-2	2.005	0.37	ae
Dy	3	F	-1	1.922	0.37	b
Dy	3	F	-1	1.89	0.4	p
Dy	3	Cl	-1	2.41	0.37	b
Dy	3	Cl	-1	2.38	0.4	p
Dy	3	Cl	-1	2.407	0.37	al
Dy	3	Br	-1	2.53	0.4	p
Dy	3	I	-1	2.76	0.4	p
Dy	9	Br	-1	2.56	0.37	b
Dy	9	I	-1	2.77	0.37	b
Dy	9	S	-2	2.47	0.37	b
Dy	9	S	-2	2.473	0.37	al
Dy	9	Se	-2	2.61	0.37	b
Dy	9	Te	-2	2.8	0.37	b
Dy	9	N	-3	2.124	0.37	ah
Dy	9	N	-3	2.18	0.37	b
Dy	9	P	-3	2.57	0.37	b
Dy	9	As	-3	2.64	0.37	b
Dy	9	H	-1	1.89	0.37	b
Er	2	O	-2	1.88	0.37	e
Er	2	S	-2	2.52	0.37	e
Er	3	O	-2	1.988	0.37	a
Er	3	O	-2	1.991	0.373	bs
Er	3	O	-2	2.01	0.37	b
Er	3	O	-2	1.979	0.37	ae
Er	3	S	-2	2.475	0.37	al
Er	3	Se	-2	2.58	0.37	e
Er	3	F	-1	1.904	0.37	a
Er	3	F	-1	1.87	0.4	p
Er	3	Cl	-1	2.39	0.37	b
Er	3	Cl	-1	2.385	0.37	al
Er	3	Cl	-1	2.36	0.4	p
Er	3	Br	-1	2.51	0.4	p
Er	3	I	-1	2.75	0.4	p
Er	9	Br	-1	2.54	0.37	b
Er	9	I	-1	2.75	0.37	b
Er	9	S	-2	2.46	0.37	b
Er	9	Se	-2	2.59	0.37	b
Er	9	Te	-2	2.78	0.37	b
Er	9	N	-3	2.086	0.37	ah
Er	9	N	-3	2.16	0.37	b
Er	9	P	-3	2.55	0.37	b
Er	9	As	-3	2.63	0.37	b
Er	9	H	-1	1.86	0.37	b
Es	3	O	-2	2.08	0.35	p
Eu	2	O	-2	2.147	0.37	b
Eu	2	O	-2	2.102	0.37	al
Eu	2	O	-2	1.943	0.49	bs
Eu	2	S	-2	2.584	0.37	a
Eu	2	F	-1	2.04	0.37	b
Eu	2	Cl	-1	2.53	0.37	b
Eu	2	Br	-1	2.67	0.37	e
Eu	2	I	-1	2.9	0.37	e
Eu	2	N	-3	2.16	0.37	al
Eu	3	O	-2	2.074	0.37	a
Eu	3	O	-2	2.068	0.359	bs
Eu	3	O	-2	2.038	0.37	ae
Eu	3	S	-2	2.509	0.37	al
Eu	3	F	-1	1.961	0.37	b
Eu	3	F	-1	1.93	0.4	p
Eu	3	Cl	-1	2.455	0.37	b
Eu	3	Cl	-1	2.468	0.37	al
Eu	3	Cl	-1	2.42	0.4	p
Eu	3	Br	-1	2.57	0.4	p
Eu	3	I	-1	2.79	0.4	p
Eu	9	Br	-1	2.61	0.37	b
Eu	9	I	-1	2.83	0.37	b
Eu	9	S	-2	2.53	0.37	b
Eu	9	Se	-2	2.66	0.37	b
Eu	9	Te	-2	2.85	0.37	b
Eu	9	N	-3	2.161	0.37	ah
Eu	9	N	-3	2.24	0.37	b
Eu	9	P	-3	2.62	0.37	b
Eu	9	As	-3	2.7	0.37	b
Eu	9	H	-1	1.95	0.37	b
Fe	2	O	-2	1.734	0.37	a
Fe	2	O	-2	1.658	0.447	bs
Fe	2	O	-2	1.713	0.37	h
Fe	2	O	-2	1.7	0.37	j
Fe	2	S	-2	2.12	0.37	e
Fe	2	S	-2	2.125	0.37	j
Fe	2	F	-1	1.65	0.37	b
Fe	2	Cl	-1	2.06	0.37	b
Fe	2	Cl	-1	2.15	0.37	e
Fe	2	Br	-1	2.21	0.35	e
Fe	2	I	-1	2.47	0.35	e
Fe	2	N	-3	1.76	0.37	bq
Fe	2	N	-3	1.66	0.37	bq
Fe	2	N	-3	1.56	0.37	bq
Fe	2	N	-3	1.769	0.37	j
Fe	3	O	-2	1.759	0.37	a
Fe	3	O	-2	1.766	0.36	bs
Fe	3	O	-2	1.751	0.37	h
Fe	3	O	-2	1.765	0.37	j
Fe	3	S	-2	2.149	0.37	a
Fe	3	S	-2	2.134	0.37	j
Fe	3	F	-1	1.679	0.37	a
Fe	3	Cl	-1	2.09	0.37	b
Fe	3	Cl	-1	2.15	0.37	e
Fe	3	Br	-1	2.22	0.37	e
Fe	3	N	-3	1.82	0.37	bq
Fe	3	N	-3	1.7	0.37	bq
Fe	3	N	-3	1.815	0.37	j
Fe	3	C	2	1.689	0.37	a
Fe	4	S	-2	2.23	0.35	e
Fe	6	O	-2	1.76	0.35	e
Fe	9	O	-2	1.795	0.3	ag
Fe	9	O	-2	1.74	0.38	o
Fe	9	Br	-1	2.26	0.37	b
Fe	9	I	-1	2.47	0.37	b
Fe	9	S	-2	2.16	0.37	b
Fe	9	Se	-2	2.28	0.37	b
Fe	9	Te	-2	2.53	0.37	b
Fe	9	N	-3	1.86	0.37	b
Fe	9	P	-3	2.27	0.37	b
Fe	9	As	-3	2.35	0.37	b
Fe	9	H	-1	1.53	0.37	b
Ga	1	Se	-1	2.55	0.37	e
Ga	3	O	-2	1.73	0.37	a
Ga	3	O	-2	1.736	0.345	bs
Ga	3	S	-2	2.163	0.37	a
Ga	3	F	-1	1.62	0.37	b
Ga	3	F	-1	1.69	0.37	e
Ga	3	Cl	-1	2.07	0.37	b
Ga	3	Br	-1	2.2	0.35	e
Ga	3	I	-1	2.46	0.37	e
Ga	9	Br	-1	2.24	0.37	b
Ga	9	I	-1	2.45	0.37	b
Ga	9	S	-2	2.17	0.37	b
Ga	9	Se	-2	2.3	0.37	b
Ga	9	Te	-2	2.54	0.37	b
Ga	9	N	-3	1.84	0.37	b
Ga	9	P	-3	2.26	0.37	b
Ga	9	As	-3	2.34	0.37	b
Ga	9	H	-1	1.51	0.37	b
Gd	2	O	-2	2.01	0.37	e
Gd	2	F	-1	2.4	0.37	e
Gd	3	O	-2	2.065	0.37	b
Gd	3	O	-2	1.988	0.433	bs
Gd	3	O	-2	2.031	0.37	ae
Gd	3	S	-2	2.53	0.37	e
Gd	3	F	-1	1.95	0.37	b
Gd	3	F	-1	1.92	0.4	p
Gd	3	Cl	-1	2.445	0.37	b
Gd	3	Cl	-1	2.41	0.4	p
Gd	3	Cl	-1	2.457	0.37	al
Gd	3	Br	-1	2.56	0.4	p
Gd	3	I	-1	2.78	0.4	p
Gd	9	Br	-1	2.6	0.37	b
Gd	9	I	-1	2.82	0.37	b
Gd	9	S	-2	2.53	0.37	b
Gd	9	S	-2	2.518	0.37	al
Gd	9	Se	-2	2.65	0.37	b
Gd	9	Te	-2	2.84	0.37	b
Gd	9	N	-3	2.146	0.37	ah
Gd	9	N	-3	2.22	0.37	b
Gd	9	N	-3	2.1	0.37	e
Gd	9	P	-3	2.61	0.37	b
Gd	9	As	-3	2.68	0.37	b
Gd	9	H	-1	1.93	0.37	b
Ge	2	S	-2	2.15	0.5	e
Ge	4	O	-2	1.748	0.37	a
Ge	4	O	-2	1.75	0.363	bs
Ge	4	S	-2	2.217	0.37	a
Ge	4	Se	-2	2.35	0.37	e
Ge	4	F	-1	1.66	0.37	b
Ge	4	Cl	-1	2.14	0.37	b
Ge	9	Br	-1	2.3	0.37	b
Ge	9	I	-1	2.5	0.37	b
Ge	9	S	-2	2.23	0.37	b
Ge	9	Se	-2	2.35	0.37	b
Ge	9	Te	-2	2.56	0.37	b
Ge	9	N	-3	1.88	0.37	b
Ge	9	P	-3	2.32	0.37	b
Ge	9	As	-3	2.43	0.37	b
Ge	9	H	-1	1.55	0.37	b
H	1	O	-2	0.569	0.94	bc
H	1	O	-2	0.907	0.28	bc
H	1	O	-2	0.99	0.59	bc
H	1	O	-2	0.918	0.427	bs
H	1	O	-2	0.925	0.4	az
H	1	O	-2	0.957	0.35	az
H	1	O	-2	0.87	0.457	ax
H	1	O	-2	0.79	0.37	ba
H	1	O	-2	1.409	0.37	ba
H	1	S	-2	1.192	0.591	ax
H	1	F	-1	0.708	0.558	ax
H	1	Cl	-1	1.336	0.53	am
H	1	N	-3	1.014	0.413	bb
Hf	3	F	-1	2.62	0.37	e
Hf	4	O	-2	1.923	0.37	b
Hf	4	O	-2	1.923	0.375	bs
Hf	4	F	-1	1.85	0.37	b
Hf	4	F	-1	1.82	0.4	p
Hf	4	Cl	-1	2.24	0.37	e
Hf	4	Cl	-1	2.3	0.37	b
Hf	9	Br	-1	2.47	0.37	b
Hf	9	S	-2	2.39	0.37	b
Hf	9	Se	-2	2.52	0.37	b
Hf	9	Te	-2	2.72	0.37	b
Hf	9	I	-1	2.68	0.37	b
Hf	9	N	-3	2.09	0.37	b
Hf	9	P	-3	2.48	0.37	b
Hf	9	As	-3	2.56	0.37	b
Hf	9	H	-1	1.78	0.37	b
Hg	1	O	-2	1.9	0.37	b
Hg	1	F	-1	1.81	0.37	b
Hg	1	Cl	-1	2.28	0.37	b
Hg	2	O	-2	1.924	0.38	bj
Hg	2	O	-2	1.972	0.37	a
Hg	2	O	-2	1.947	0.37	bs
Hg	2	O	-2	1.93	0.37	b
Hg	2	S	-2	2.308	0.37	a
Hg	2	F	-1	2.17	0.37	e
Hg	2	F	-1	1.9	0.37	b
Hg	2	Cl	-1	2.28	0.37	e
Hg	2	Cl	-1	2.25	0.37	b
Hg	2	Br	-1	2.38	0.37	e
Hg	2	I	-1	2.62	0.37	e
Hg	9	Br	-1	2.4	0.37	b
Hg	9	I	-1	2.59	0.37	b
Hg	9	S	-2	2.32	0.37	b
Hg	9	Se	-2	2.47	0.37	b
Hg	9	Te	-2	2.61	0.37	b
Hg	9	N	-3	2.02	0.37	b
Hg	9	P	-3	2.42	0.37	b
Hg	9	As	-3	2.5	0.37	b
Hg	9	H	-1	1.71	0.37	b
Hg	2	Hg	2	2.51	0.35	f
Ho	3	O	-2	2.025	0.37	a
Ho	3	O	-2	1.993	0.387	bs
Ho	3	O	-2	1.992	0.37	ae
Ho	3	S	-2	2.49	0.37	e
Ho	3	F	-1	1.908	0.37	b
Ho	3	F	-1	1.88	0.4	p
Ho	3	Cl	-1	2.401	0.37	b
Ho	3	Cl	-1	2.37	0.4	p
Ho	3	Cl	-1	2.399	0.37	al
Ho	3	Br	-1	2.52	0.4	p
Ho	3	I	-1	2.76	0.4	p
Ho	9	Br	-1	2.55	0.37	b
Ho	9	I	-1	2.77	0.37	b
Ho	9	S	-2	2.48	0.37	b
Ho	9	Se	-2	2.61	0.37	b
Ho	9	Te	-2	2.8	0.37	b
Ho	9	N	-3	2.118	0.37	ah
Ho	9	N	-3	2.18	0.37	b
Ho	9	P	-3	2.56	0.37	b
Ho	9	As	-3	2.64	0.37	b
Ho	9	H	-1	1.88	0.37	b
I	0	I	0	2.195	0.35	e
I	1	F	-1	2.32	0.37	e
I	1	Cl	-1	2.47	0.37	e
I	3	O	-2	2.02	0.37	e
I	3	F	-1	1.9	0.37	b
I	3	Cl	-1	2.39	0.37	e
I	5	O	-2	1.99	0.44	bd
I	5	O	-2	1.992	0.474	bs
I	5	O	-2	1.8	1	e
I	5	O	-2	2.003	0.37	a
I	5	F	-1	1.84	0.37	e
I	5	F	-1	1.9	0.37	b
I	5	Cl	-1	2.38	0.37	b
I	7	O	-2	1.93	0.37	b
I	7	F	-1	1.83	0.37	b
I	7	Cl	-1	2.31	0.37	b
In	1	Cl	-1	2.56	0.37	e
In	3	O	-2	1.902	0.37	a
In	3	O	-2	1.823	0.459	bs
In	3	S	-2	2.37	0.37	a
In	3	F	-1	1.792	0.37	a
In	3	Cl	-1	2.28	0.37	b
In	3	Br	-1	2.51	0.35	e
In	3	I	-1	2.63	0.37	e
In	3	Co	-1	2.593	0.35	e
In	3	Mn	-2	2.604	0.35	e
In	9	Br	-1	2.41	0.37	b
In	9	I	-1	2.63	0.37	b
In	9	S	-2	2.36	0.37	b
In	9	Se	-2	2.47	0.37	b
In	9	Te	-2	2.69	0.37	b
In	9	N	-3	2.03	0.37	b
In	9	P	-3	2.43	0.37	b
In	9	As	-3	2.51	0.37	b
In	9	H	-1	1.72	0.37	b
Ir	4	O	-2	1.909	0.258	bs
Ir	4	O	-2	1.87	0.37	e
Ir	4	F	-1	1.8	0.37	e
Ir	5	O	-2	1.916	0.37	b
Ir	5	O	-2	1.909	0.449	bs
Ir	5	O	-2	2.01	0.37	e
Ir	5	F	-1	1.82	0.37	b
Ir	5	Cl	-1	2.3	0.37	b
Ir	9	S	-2	2.38	0.37	b
Ir	9	Se	-2	2.51	0.37	b
Ir	9	Te	-2	2.71	0.37	b
Ir	9	Br	-1	2.45	0.37	b
Ir	9	I	-1	2.66	0.37	b
Ir	9	N	-3	2.06	0.37	b
Ir	9	P	-3	2.46	0.37	b
Ir	9	As	-3	2.54	0.37	b
Ir	9	H	-1	1.76	0.37	b
K	1	O	-2	2.132	0.37	a
K	1	O	-2	2.047	0.398	bs
K	1	O	-2	2.113	0.37	u
K	1	O	-2	1.9548	0.43	c
K	1	O	-2	1.84	0.48	o
K	1	S	-2	2.59	0.37	b
K	1	S	-2	2.1516	0.58	c
K	1	S	-2	2.63	0.37	e
K	1	Se	-2	2.72	0.37	b
K	1	Se	-2	2.2811	0.612	c
K	1	Te	-2	2.93	0.37	b
K	1	Te	-2	2.4102	0.653	c
K	1	F	-1	1.992	0.37	a
K	1	F	-1	1.8307	0.429	c
K	1	Cl	-1	2.519	0.37	a
K	1	Cl	-1	2.0707	0.559	c
K	1	Br	-1	2.66	0.37	b
K	1	Br	-1	2.1529	0.603	c
K	1	I	-1	2.88	0.37	b
K	1	I	-1	2.2821	0.658	c
K	1	I	-1	2.92	0.37	e
K	1	N	-3	2.26	0.37	b
K	1	N	-3	2.3	0.37	e
K	1	P	-3	2.64	0.37	b
K	1	As	-3	2.83	0.37	b
K	1	H	-1	2.1	0.37	b
Kr	2	F	-1	1.88	0.37	e
La	3	O	-2	2.086	0.45	bj
La	3	O	-2	2.179	0.359	bs
La	3	O	-2	2.172	0.37	a
La	3	O	-2	2.172	0.33	ac
La	3	O	-2	2.148	0.37	ae
La	3	S	-2	2.643	0.37	a
La	3	S	-2	2.632	0.37	al
La	3	Se	-2	2.74	0.37	b
La	3	Te	-2	2.94	0.37	b
La	3	F	-1	2.02	0.4	p
La	3	F	-1	2.08	0.37	e
La	3	Cl	-1	2.545	0.37	b
La	3	Cl	-1	2.57	0.37	e
La	3	Cl	-1	2.58	0.4	p
La	3	Br	-1	2.72	0.37	b
La	3	Br	-1	2.66	0.4	p
La	3	I	-1	2.93	0.37	b
La	3	I	-1	2.88	0.4	p
La	3	N	-3	2.261	0.37	ah
La	3	N	-3	2.34	0.37	b
La	3	P	-3	2.73	0.37	b
La	3	As	-3	2.8	0.37	b
La	3	H	-1	2.06	0.37	b
Li	1	O	-2	1.466	0.37	a
Li	1	O	-2	1.062	0.642	bs
Li	1	O	-2	1.1745	0.514	c
Li	1	O	-2	1.174	0.59	ay
Li	1	O	-2	1.29	0.48	o
Li	1	S	-2	1.94	0.37	b
Li	1	S	-2	1.4607	0.656	c
Li	1	Se	-2	2.09	0.37	b
Li	1	Se	-2	1.6272	0.681	c
Li	1	Te	-2	2.3	0.37	b
Li	1	Te	-2	1.734	0.717	c
Li	1	F	-1	1.36	0.37	a
Li	1	F	-1	1.0968	0.503	c
Li	1	Cl	-1	1.91	0.37	b
Li	1	Cl	-1	1.3873	0.64	c
Li	1	Cl	-1	1.94	0.37	e
Li	1	Br	-1	2.02	0.37	b
Li	1	Br	-1	1.515	0.674	c
Li	1	I	-1	2.22	0.37	b
Li	1	I	-1	1.6754	0.722	c
Li	1	N	-3	1.61	0.37	b
Li	1	N	-3	1.15	0.631	ay
Lu	3	O	-2	1.971	0.37	b
Lu	3	O	-2	1.939	0.403	bs
Lu	3	O	-2	1.947	0.37	ae
Lu	3	S	-2	2.43	0.37	b
Lu	3	Se	-2	2.56	0.37	b
Lu	3	Te	-2	2.75	0.37	b
Lu	3	F	-1	1.876	0.37	b
Lu	3	F	-1	1.84	0.4	p
Lu	3	Cl	-1	2.361	0.37	b
Lu	3	Cl	-1	2.361	0.37	al
Lu	3	Cl	-1	2.33	0.4	p
Lu	3	Br	-1	2.5	0.37	b
Lu	3	Br	-1	2.48	0.4	p
Lu	3	I	-1	2.73	0.37	b
Lu	3	I	-1	2.73	0.4	p
Lu	3	N	-3	2.046	0.37	ah
Lu	3	N	-3	2.11	0.37	b
Lu	3	P	-3	2.51	0.37	b
Lu	3	As	-3	2.59	0.37	b
Lu	3	H	-1	1.82	0.37	b
Mg	2	O	-2	1.693	0.37	a
Mg	2	O	-2	1.608	0.443	bs
Mg	2	O	-2	1.636	0.42	o
Mg	2	S	-2	2.18	0.37	b
Mg	2	Se	-2	2.32	0.37	b
Mg	2	Te	-2	2.53	0.37	b
Mg	2	F	-1	1.578	0.37	a
Mg	2	Cl	-1	2.08	0.37	b
Mg	2	Br	-1	2.28	0.37	b
Mg	2	I	-1	2.46	0.37	b
Mg	2	N	-3	1.85	0.37	b
Mg	2	P	-3	2.29	0.37	b
Mg	2	As	-3	2.38	0.37	b
Mg	2	H	-1	1.53	0.37	b
Mn	2	O	-2	1.79	0.37	a
Mn	2	O	-2	1.74	0.417	bs
Mn	2	O	-2	1.765	0.37	j
Mn	2	O	-2	1.762	0.4	ap
Mn	2	S	-2	2.22	0.37	e
Mn	2	F	-1	1.698	0.37	a
Mn	2	Cl	-1	2.133	0.37	a
Mn	2	Br	-1	2.34	0.37	e
Mn	2	I	-2	2.52	0.37	e
Mn	2	N	-3	1.84	0.37	bq
Mn	2	N	-3	1.68	0.37	bq
Mn	2	N	-3	1.53	0.37	bq
Mn	2	N	-3	1.849	0.37	j
Mn	3	O	-2	1.76	0.37	a
Mn	3	O	-2	1.823	0.247	bs
Mn	3	O	-2	1.732	0.37	j
Mn	3	O	-2	1.762	0.35	ap
Mn	3	F	-1	1.66	0.37	b
Mn	3	F	-1	1.666	0.36	at
Mn	3	Cl	-1	2.14	0.37	b
Mn	3	N	-3	1.82	0.37	bq
Mn	3	N	-3	1.71	0.37	bq
Mn	3	N	-3	1.837	0.37	j
Mn	4	O	-2	1.753	0.37	a
Mn	4	O	-2	1.75	0.374	bs
Mn	4	O	-2	1.75	0.37	j
Mn	4	O	-2	1.762	0.34	ap
Mn	4	F	-1	1.71	0.37	b
Mn	4	F	-1	1.63	0.37	e
Mn	4	Cl	-1	2.13	0.37	b
Mn	4	N	-3	1.822	0.37	j
Mn	5	O	-2	1.781	0.375	bs
Mn	5	O	-2	1.762	0.3	ap
Mn	6	O	-2	1.814	0.375	bs
Mn	6	O	-2	1.79	0.37	e
Mn	6	O	-2	1.762	0.27	ap
Mn	7	O	-2	1.819	0.375	bs
Mn	7	O	-2	1.827	0.37	e
Mn	7	O	-2	1.79	0.37	b
Mn	7	O	-2	1.762	0.26	ap
Mn	7	F	-1	1.72	0.37	b
Mn	7	Cl	-1	2.17	0.37	b
Mn	9	O	-2	1.754	0.37	g
Mn	9	Br	-1	2.26	0.37	b
Mn	9	I	-1	2.49	0.37	b
Mn	9	S	-2	2.2	0.37	b
Mn	9	Se	-1	2.32	0.37	b
Mn	9	Te	-2	2.55	0.37	b
Mn	9	N	-3	1.87	0.37	b
Mn	9	P	-3	2.24	0.37	b
Mn	9	As	-3	2.36	0.37	b
Mn	9	H	-1	1.55	0.37	b
Mo	2	S	-2	2.072	0.422	ax
Mo	2	Cl	-1	2.052	0.441	ax
Mo	3	O	-2	1.834	0.37	m
Mo	3	O	-2	1.792	0.436	bs
Mo	3	O	-2	1.789	0.418	ax
Mo	3	S	-2	2.062	0.519	ax
Mo	3	F	-1	1.76	0.35	e
Mo	3	F	-1	1.738	0.427	ax
Mo	3	Cl	-1	2.22	0.37	e
Mo	3	Cl	-1	2.089	0.501	ax
Mo	3	Br	-1	2.34	0.37	e
Mo	3	Br	-1	2.191	0.541	ax
Mo	3	N	-3	1.96	0.37	e
Mo	4	O	-2	1.886	0.37	j
Mo	4	O	-2	1.834	0.404	bs
Mo	4	O	-2	1.856	0.37	m
Mo	4	O	-2	1.724	0.562	ax
Mo	4	S	-2	2.235	0.37	j
Mo	4	F	-1	1.8	0.37	e
Mo	4	Cl	-1	2.128	0.558	ax
Mo	4	N	-3	2.043	0.37	j
Mo	5	O	-2	1.907	0.37	j
Mo	5	O	-2	1.888	0.314	bs
Mo	5	O	-2	1.878	0.37	m
Mo	5	O	-2	1.848	0.482	ax
Mo	5	S	-2	2.288	0.37	j
Mo	5	Cl	-1	2.26	0.37	e
Mo	5	N	-3	2.009	0.37	j
Mo	6	O	-2	1.907	0.37	a
Mo	6	O	-2	1.903	0.349	bs
Mo	6	O	-2	1.915	0.41	x
Mo	6	O	-2	1.87	0.26	n
Mo	6	O	-2	1.9	0.37	m
Mo	6	O	-2	1.912	0.405	ax
Mo	6	S	-2	2.331	0.37	j
Mo	6	F	-1	1.81	0.37	b
Mo	6	Cl	-1	2.28	0.37	b
Mo	6	N	-3	2.009	0.37	j
Mo	9	O	-2	1.879	0.3	z
Mo	9	Br	-1	2.43	0.37	b
Mo	9	I	-1	2.64	0.37	b
Mo	9	S	-2	2.35	0.37	b
Mo	9	Se	-2	2.49	0.37	b
Mo	9	Te	-2	2.69	0.37	b
Mo	9	N	-3	2.04	0.37	b
Mo	9	P	-3	2.44	0.37	b
Mo	9	As	-3	2.52	0.37	b
Mo	9	H	-1	1.73	0.37	b
N	3	O	-2	1.361	0.37	a
N	3	S	-2	1.73	0.37	e
N	3	F	-1	1.37	0.37	b
N	3	Cl	-1	1.75	0.37	b
N	-3	N	-3	1.44	0.35	e
N	5	O	-2	1.432	0.37	a
N	5	O	-2	1.492	0.482	bs
N	5	O	-2	1.41	0.43	o
N	5	F	-1	1.36	0.37	b
N	5	Cl	-1	1.8	0.37	b
Na	1	O	-2	1.803	0.37	a
Na	1	O	-2	1.695	0.42	a
Na	1	O	-2	1.756	0.37	v
Na	1	O	-2	1.5766	0.475	c
Na	1	O	-2	1.661	0.44	o
Na	1	S	-2	2.3	0.37	a
Na	1	S	-2	2.28	0.37	b
Na	1	S	-2	1.8213	0.626	c
Na	1	Se	-2	2.41	0.37	b
Na	1	Se	-2	1.8908	0.654	c
Na	1	Te	-2	2.64	0.37	b
Na	1	Te	-2	2.04	0.69	c
Na	1	F	-1	1.677	0.37	a
Na	1	F	-1	1.4485	0.465	c
Na	1	Cl	-1	2.15	0.37	b
Na	1	Cl	-1	1.6833	0.608	c
Na	1	Cl	-1	2.22	0.37	e
Na	1	Br	-1	2.33	0.37	b
Na	1	Br	-1	1.7719	0.646	c
Na	1	I	-1	2.56	0.37	b
Na	1	I	-1	1.9555	0.695	c
Na	1	N	-3	1.93	0.37	b
Na	1	N	-3	2.01	0.37	e
Na	1	P	-3	2.36	0.37	b
Na	1	As	-3	2.53	0.37	b
Na	1	H	-1	1.68	0.37	b
Nb	3	O	-2	1.91	0.35	e
Nb	3	F	-1	1.71	0.37	e
Nb	3	Cl	-1	2.2	0.37	e
Nb	3	Br	-1	2.35	0.37	e
Nb	4	O	-2	1.853	0.479	bs
Nb	4	O	-2	1.88	0.37	e
Nb	4	F	-1	1.9	0.37	e
Nb	4	Cl	-1	2.26	0.35	e
Nb	4	Cl	-1	2.236	0.37	av
Nb	4	Br	-1	2.62	0.37	e
Nb	4	N	-3	2.004	0.37	av
Nb	5	O	-2	1.911	0.37	a
Nb	5	O	-2	1.909	0.369	bs
Nb	5	O	-2	1.916	0.37	x
Nb	5	F	-1	1.87	0.37	b
Nb	5	Cl	-1	2.27	0.37	b
Nb	5	I	-1	2.77	0.37	e
Nb	5	N	-3	2.01	0.35	e
Nb	9	Br	-1	2.45	0.37	b
Nb	9	I	-1	2.68	0.37	b
Nb	9	S	-2	2.37	0.37	b
Nb	9	Se	-2	2.51	0.37	b
Nb	9	Te	-2	2.7	0.37	b
Nb	9	N	-3	2.06	0.37	b
Nb	9	P	-3	2.46	0.37	b
Nb	9	As	-3	2.54	0.37	b
Nb	9	H	-1	1.75	0.37	b
Nd	2	O	-2	1.95	0.37	e
Nd	2	S	-2	2.6	0.35	e
Nd	3	O	-2	2.021	0.46	bj
Nd	3	O	-2	2.103	0.371	bs
Nd	3	O	-2	2.105	0.37	a
Nd	3	O	-2	2.117	0.37	b
Nd	3	O	-2	2.086	0.37	ae
Nd	3	S	-2	2.59	0.37	b
Nd	3	S	-2	2.559	0.37	al
Nd	3	Se	-2	2.71	0.37	b
Nd	3	Te	-2	2.89	0.37	b
Nd	3	F	-1	2.008	0.37	b
Nd	3	F	-1	1.98	0.4	p
Nd	3	Cl	-1	2.492	0.37	b
Nd	3	Cl	-1	2.512	0.37	al
Nd	3	Cl	-1	2.46	0.4	p
Nd	3	Br	-1	2.66	0.37	b
Nd	3	Br	-1	2.61	0.4	p
Nd	3	I	-1	2.87	0.37	b
Nd	3	I	-1	2.84	0.4	p
Nd	3	N	-3	2.201	0.37	ah
Nd	3	N	-3	2.3	0.37	b
NH	1	O	-2	2.226	0.37	s
NH	1	F	-1	2.129	0.37	s
NH	1	Cl	-1	2.619	0.37	s
Ni	2	O	-2	1.675	0.37	e
Ni	2	O	-2	1.689	0.347	bs
Ni	2	O	-2	1.67	0.37	j
Ni	2	O	-2	1.654	0.37	a
Ni	2	S	-2	1.98	0.37	e
Ni	2	S	-2	1.937	0.37	j
Ni	2	F	-1	1.596	0.37	a
Ni	2	Cl	-1	2.02	0.37	b
Ni	2	Br	-1	2.2	0.37	e
Ni	2	I	-1	2.4	0.37	e
Ni	2	N	-3	1.7	0.37	e
Ni	2	N	-3	1.647	0.37	j
Ni	3	O	-2	1.75	0.37	e
Ni	3	S	-2	2.04	0.37	j
Ni	3	F	-1	1.58	0.37	e
Ni	3	N	-3	1.731	0.37	j
Ni	4	O	-2	1.734	0.335	bs
Ni	4	F	-1	1.61	0.37	e
Ni	9	Br	-1	2.16	0.37	b
Ni	9	I	-1	2.34	0.37	b
Ni	9	S	-2	2.04	0.37	b
Ni	9	Se	-2	2.14	0.37	b
Ni	9	Te	-2	2.43	0.37	b
Ni	9	N	-3	1.75	0.37	b
Ni	9	P	-3	2.17	0.37	b
Ni	9	As	-3	2.24	0.37	b
Ni	9	H	-1	1.4	0.37	b
Np	3	F	-1	2	0.4	p
Np	3	Cl	-1	2.48	0.4	p
Np	3	Br	-1	2.62	0.4	p
Np	3	I	-1	2.85	0.4	p
Np	4	O	-2	2.18	0.37	e
Np	4	O	-2	2.11	0.35	p
Np	4	F	-1	2.02	0.37	e
Np	4	F	-1	1.98	0.4	p
Np	4	Cl	-1	2.46	0.4	p
Np	5	O	-2	2.036	0.411	bs
Np	5	O	-2	2.09	0.35	p
Np	5	F	-1	1.97	0.4	p
Np	5	Cl	-1	2.42	0.4	p
Np	6	O	-2	2.022	0.523	bs
Np	6	O	-2	2.07	0.35	p
Np	6	F	-1	1.97	0.4	p
Np	7	O	-2	2.076	0.477	bs
Np	7	O	-2	2.06	0.35	p
O	-2	O	-2	1.406	0.37	e
Os	4	O	-2	1.811	0.37	b
Os	4	S	-2	2.21	0.37	e
Os	4	F	-1	1.72	0.37	b
Os	4	Cl	-1	2.19	0.37	b
Os	4	Br	-1	2.37	0.37	e
Os	5	O	-2	1.87	0.485	bs
Os	5	F	-1	1.81	0.37	e
Os	6	O	-2	1.904	0.375	bs
Os	6	O	-2	2.03	0.37	e
Os	6	F	-1	1.8	0.35	e
Os	7	O	-2	1.937	0.349	bs
Os	8	O	-2	1.966	0.405	bs
Os	8	O	-2	1.92	0.37	e
P	3	O	-2	1.655	0.399	bs
P	3	O	-2	1.63	0.37	e
P	3	S	-2	2.12	0.37	e
P	3	Se	-2	2.24	0.37	e
P	3	F	-1	1.53	0.35	e
P	4	O	-2	1.64	0.37	e
P	4	S	-2	2.13	0.35	e
P	4	F	-1	1.66	0.37	e
P	5	O	-2	1.617	0.37	a
P	5	O	-2	1.624	0.399	bs
P	5	O	-2	1.615	0.37	au
P	5	O	-2	1.604	0.37	b
P	5	S	-2	2.145	0.37	a
P	5	F	-1	1.54	0.37	e
P	5	Cl	-1	2.02	0.37	e
P	5	Br	-1	2.17	0.4	e
P	5	N	-3	1.704	0.37	a
P	9	Br	-1	2.15	0.37	b
P	9	I	-1	2.4	0.37	b
P	9	S	-2	2.11	0.37	b
P	9	Se	-2	2.26	0.37	b
P	9	Te	-2	2.44	0.37	b
P	9	N	-3	1.73	0.37	b
P	9	P	-3	2.19	0.37	b
P	9	As	-3	2.25	0.37	b
P	9	H	-1	1.41	0.37	b
P	5	P	5	2.22	0.35	e
Pa	4	O	-2	2.15	0.35	p
Pa	4	F	-1	2.02	0.4	p
Pa	4	Cl	-1	2.49	0.4	p
Pa	4	Br	-1	2.66	0.4	p
Pa	5	O	-2	2.09	0.35	e
Pa	5	O	-2	2.11	0.35	p
Pa	5	F	-1	2.04	0.37	e
Pa	5	F	-1	2.01	0.4	p
Pa	5	Cl	-1	2.45	0.4	p
Pa	5	Br	-1	2.58	0.4	p
Pb	2	O	-2	1.963	0.49	q
Pb	2	O	-2	2.032	0.442	bs
Pb	2	O	-2	2.112	0.37	a
Pb	2	S	-2	2.42	0.5	e
Pb	2	S	-2	2.541	0.37	a
Pb	2	Se	-2	2.69	0.37	e
Pb	2	F	-1	2.03	0.37	b
Pb	2	F	-1	2.036	0.382	aq
Pb	2	Cl	-1	2.53	0.37	b
Pb	2	Cl	-1	2.447	0.4	aq
Pb	2	Br	-1	2.598	0.4	aq
Pb	2	Br	-1	2.68	0.37	e
Pb	2	I	-1	2.83	0.37	e
Pb	2	I	-1	2.804	0.386	aq
Pb	2	N	-3	2.18	0.4	e
Pb	4	O	-2	2.042	0.37	a
Pb	4	O	-2	2.056	0.28	bs
Pb	4	F	-1	1.94	0.37	b
Pb	4	Cl	-1	2.43	0.37	b
Pb	4	Cl	-1	2.36	0.37	e
Pb	4	Br	-1	3.04	0.35	e
Pb	9	Br	-1	2.64	0.37	b
Pb	9	I	-1	2.78	0.37	b
Pb	9	S	-2	2.55	0.37	b
Pb	9	Se	-2	2.67	0.37	b
Pb	9	Te	-2	2.84	0.37	b
Pb	9	N	-3	2.22	0.37	b
Pb	9	P	-3	2.64	0.37	b
Pb	9	As	-3	2.72	0.37	b
Pb	9	H	-1	1.97	0.37	b
Pd	2	O	-2	1.792	0.37	b
Pd	2	O	-2	1.749	0.375	bs
Pd	2	S	-2	2.09	0.37	e
Pd	2	F	-1	1.74	0.37	b
Pd	2	Cl	-1	2.05	0.37	b
Pd	2	Br	-1	2.2	0.37	e
Pd	2	I	-1	2.36	0.37	e
Pd	2	N	-3	1.82	0.35	e
Pd	2	C	-4	1.73	0.37	e
Pd	4	O	-2	1.856	0.352	bs
Pd	4	S	-2	2.3	0.37	e
Pd	4	F	-1	1.66	0.37	e
Pd	9	Br	-1	2.19	0.37	b
Pd	9	I	-1	2.38	0.37	b
Pd	9	S	-2	2.1	0.37	b
Pd	9	Se	-2	2.22	0.37	b
Pd	9	Te	-2	2.48	0.37	b
Pd	9	N	-3	1.81	0.37	b
Pd	9	P	-3	2.22	0.37	b
Pd	9	As	-3	2.3	0.37	b
Pd	9	H	-1	1.47	0.37	b
Pm	3	F	-1	1.96	0.4	p
Pm	3	Cl	-1	2.45	0.4	p
Pm	3	Br	-1	2.59	0.4	p
Pm	3	Cl	-1	2.82	0.4	p
Po	4	O	-2	2.19	0.37	e
Po	4	F	-1	2.38	0.37	e
Pr	3	O	-2	2.138	0.37	a
Pr	3	O	-2	2.071	0.411	bs
Pr	3	O	-2	2.098	0.37	ae
Pr	3	S	-2	2.6	0.37	b
Pr	3	S	-2	2.594	0.37	al
Pr	3	Se	-1	2.72	0.37	b
Pr	3	Te	-2	2.9	0.37	b
Pr	3	F	-1	2.022	0.37	b
Pr	3	F	-1	1.99	0.4	p
Pr	3	Cl	-1	2.5	0.37	b
Pr	3	Cl	-1	2.521	0.37	al
Pr	3	Cl	-1	2.47	0.4	p
Pr	3	Br	-1	2.67	0.37	b
Pr	3	Br	-1	2.63	0.4	p
Pr	3	I	-1	2.89	0.37	b
Pr	3	I	-1	2.85	0.4	p
Pr	3	N	-3	2.215	0.37	ah
Pr	3	N	-3	2.3	0.37	b
Pr	3	P	-3	2.68	0.37	b
Pr	3	As	-3	2.75	0.37	b
Pr	3	H	-1	2.02	0.37	b
Pt	2	O	-2	1.768	0.37	b
Pt	2	O	-2	1.742	0.375	bs
Pt	2	O	-2	1.8	0.37	e
Pt	2	S	-2	2.16	0.37	e
Pt	2	F	-1	1.68	0.37	b
Pt	2	Cl	-1	2.05	0.37	b
Pt	2	Br	-1	2.2	0.37	e
Pt	2	C	2	1.76	0.37	a
Pt	2	N	-3	1.81	0.37	e
Pt	3	O	-2	1.856	0.407	bs
Pt	3	O	-2	1.87	0.37	e
Pt	3	Cl	-1	2.3	0.37	e
Pt	3	Br	-1	2.47	0.35	e
Pt	4	O	-2	1.879	0.37	a
Pt	4	F	-1	1.759	0.37	b
Pt	4	F	-1	2.19	0.37	e
Pt	4	Cl	-1	2.17	0.37	b
Pt	4	Cl	-1	2.32	0.37	e
Pt	4	Br	-1	2.6	0.35	e
Pt	9	Br	-1	2.18	0.37	b
Pt	9	I	-1	2.37	0.37	b
Pt	9	S	-2	2.08	0.37	b
Pt	9	Se	-2	2.19	0.37	b
Pt	9	Te	-2	2.45	0.37	b
Pt	9	N	-3	1.77	0.37	b
Pt	9	P	-3	2.19	0.37	b
Pt	9	As	-3	2.26	0.37	b
Pt	9	H	-1	1.4	0.37	b
Pu	3	O	-2	2.11	0.37	b
Pu	3	O	-2	2.14	0.35	p
Pu	3	F	-1	2	0.37	b
Pu	3	F	-1	1.99	0.4	p
Pu	3	Cl	-1	2.48	0.37	b
Pu	3	Cl	-1	2.46	0.4	p
Pu	3	Br	-1	2.6	0.4	p
Pu	3	I	-1	2.84	0.4	p
Pu	4	O	-2	2.09	0.35	p
Pu	4	O	-2	2.068	0.385	bf
Pu	4	F	-1	1.97	0.4	p
Pu	4	Cl	-1	2.44	0.4	p
Pu	5	O	-2	2.11	0.37	e
Pu	5	O	-2	2.08	0.35	p
Pu	5	F	-1	1.96	0.4	p
Pu	6	O	-2	2.06	0.35	p
Pu	6	F	-1	1.96	0.4	p
Pu	7	O	-2	2.05	0.35	p
Rb	1	O	-2	2.263	0.37	a
Rb	1	O	-2	1.993	0.478	bs
Rb	1	O	-2	2.0812	0.415	c
Rb	1	S	-2	2.7	0.37	b
Rb	1	S	-2	2.2991	0.553	c
Rb	1	S	-2	2.8	0.37	e
Rb	1	Se	-2	2.81	0.37	b
Rb	1	Se	-2	2.3886	0.587	c
Rb	1	Te	-2	3	0.37	b
Rb	1	Te	-2	2.4175	0.633	c
Rb	1	F	-1	2.16	0.37	b
Rb	1	F	-1	1.9718	0.412	c
Rb	1	F	-1	2.2	0.37	e
Rb	1	Cl	-1	2.652	0.37	a
Rb	1	Cl	-1	2.2653	0.531	c
Rb	1	Br	-1	2.78	0.37	b
Rb	1	Br	-1	2.3296	0.578	c
Rb	1	Br	-1	2.86	0.37	e
Rb	1	I	-1	3.01	0.37	b
Rb	1	I	-1	2.4509	0.638	c
Rb	1	I	-1	3.12	0.37	e
Rb	1	N	-3	2.62	0.37	e
Rb	1	N	-3	2.37	0.37	b
Rb	1	P	-3	2.76	0.37	b
Rb	1	As	-3	2.87	0.37	b
Rb	1	H	-1	2.26	0.37	b
Re	1	Cl	-1	2.62	0.35	e
Re	3	O	-2	1.9	0.35	e
Re	3	Cl	-1	2.23	0.37	e
Re	4	F	-1	1.81	0.37	e
Re	4	Cl	-1	2.23	0.37	e
Re	4	Br	-1	2.35	0.37	e
Re	5	O	-2	1.834	0.557	bs
Re	5	O	-2	1.86	0.37	e
Re	5	Cl	-1	2.24	0.37	e
Re	6	F	-1	1.79	0.37	e
Re	7	O	-2	1.943	0.406	bs
Re	7	O	-2	1.97	0.37	e
Re	7	F	-1	1.86	0.37	b
Re	7	Cl	-1	2.23	0.37	b
Re	9	Br	-1	2.45	0.37	b
Re	9	I	-1	2.61	0.37	b
Re	9	S	-2	2.37	0.37	b
Re	9	Se	-2	2.5	0.37	b
Re	9	Te	-2	2.7	0.37	b
Re	9	N	-3	2.06	0.37	b
Re	9	P	-3	2.46	0.37	b
Re	9	As	-3	2.54	0.37	b
Re	9	H	-1	1.75	0.37	b
Rh	3	O	-2	1.793	0.37	b
Rh	3	O	-2	1.769	0.369	bs
Rh	3	F	-1	1.71	0.37	b
Rh	3	Cl	-1	2.08	0.37	e
Rh	3	Cl	-1	2.17	0.37	b
Rh	3	Br	-1	2.27	0.35	e
Rh	3	N	-3	1.82	0.35	e
Rh	4	O	-2	2.836	0.422	bs
Rh	4	F	-1	1.59	0.37	e
Rh	5	F	-1	1.8	0.37	e
Rh	9	Br	-1	2.25	0.37	b
Rh	9	I	-1	2.48	0.37	b
Rh	9	S	-2	2.15	0.37	b
Rh	9	Se	-1	2.33	0.37	b
Rh	9	Te	-2	2.55	0.37	b
Rh	9	N	-3	1.88	0.37	b
Rh	9	P	-3	2.29	0.37	b
Rh	9	As	-3	2.37	0.37	b
Rh	9	H	-1	1.55	0.37	b
Ru	2	Se	-2	2.11	0.35	e
Ru	2	F	-1	1.84	0.35	e
Ru	3	O	-2	1.77	0.37	o
Ru	3	O	-2	1.745	0.401	bs
Ru	3	S	-2	2.2	0.35	e
Ru	3	F	-1	2.12	0.37	e
Ru	3	Cl	-1	2.25	0.37	e
Ru	3	N	-3	1.82	0.35	e
Ru	4	O	-2	1.833	0.366	bs
Ru	4	O	-2	1.834	0.37	b
Ru	4	S	-2	2.21	0.37	e
Ru	4	F	-1	1.74	0.37	b
Ru	4	Cl	-1	2.21	0.37	b
Ru	5	O	-2	1.9	0.37	o
Ru	5	O	-2	1.894	0.346	bs
Ru	5	F	-1	1.82	0.37	e
Ru	5	Cl	-1	2.23	0.35	e
Ru	6	O	-2	1.87	0.35	e
Ru	7	O	-2	1.99	0.37	e
Ru	9	Br	-1	2.26	0.37	b
Ru	9	I	-1	2.48	0.37	b
Ru	9	S	-2	2.16	0.37	b
Ru	9	Se	-2	2.33	0.37	b
Ru	9	Te	-2	2.54	0.37	b
Ru	9	N	-3	1.88	0.37	b
Ru	9	P	-3	2.29	0.37	b
Ru	9	As	-3	2.36	0.37	b
Ru	9	H	-1	1.61	0.37	b
S	2	O	-2	1.74	0.37	e
S	2	S	-2	2.03	0.37	e
S	2	N	-2	1.597	0.37	a
S	2	N	-3	1.682	0.37	a
S	2	S	2	2.1	0.35	e
S	4	O	-2	1.644	0.37	a
S	4	O	-2	1.643	0.399	bs
S	4	S	-4	2.35	0.37	e
S	4	F	-1	1.6	0.37	b
S	4	Cl	-1	2.02	0.37	b
S	4	N	-3	1.762	0.37	a
S	6	O	-2	1.624	0.37	a
S	6	O	-2	1.634	0.399	bs
S	6	F	-1	1.56	0.37	b
S	6	Cl	-1	2.03	0.37	b
S	6	N	-3	1.72	0.37	e
S	9	Br	-1	2.17	0.37	b
S	9	I	-1	2.36	0.37	b
S	9	S	-2	2.07	0.37	b
S	9	Se	-2	2.21	0.37	b
S	9	Te	-2	2.45	0.37	b
S	9	N	-3	1.74	0.37	b
S	9	P	-3	2.15	0.37	b
S	9	As	-3	2.25	0.37	b
S	9	H	-1	1.38	0.37	b
Sb	3	O	-2	1.885	0.53	bj
Sb	3	O	-2	1.927	0.446	bg
Sb	3	O	-2	1.925	0.455	be
Sb	3	O	-2	1.932	0.435	bs
Sb	3	O	-2	1.924	0.47	bd
Sb	3	O	-2	1.955	0.37	an
Sb	3	S	-2	2.38	0.5	e
Sb	3	S	-2	2.474	0.37	a
Sb	3	Se	-2	2.6	0.37	e
Sb	3	F	-1	1.883	0.37	a
Sb	3	F	-1	1.9	0.37	b
Sb	3	Cl	-1	2.35	0.37	b
Sb	3	Br	-1	2.51	0.37	e
Sb	3	I	-1	2.76	0.37	e
Sb	3	N	-3	2.108	0.37	d
Sb	5	O	-2	1.904	0.43	be
Sb	5	O	-2	1.892	0.475	bs
Sb	5	O	-2	1.912	0.37	an
Sb	5	O	-2	1.908	0.409	aw
Sb	5	F	-1	1.797	0.37	a
Sb	5	Cl	-1	2.3	0.37	b
Sb	5	Br	-1	2.48	0.37	e
Sb	5	N	-3	1.99	0.35	e
Sb	9	O	-2	1.934	0.37	an
Sb	9	S	-2	2.45	0.37	b
Sb	9	Se	-2	2.57	0.37	b
Sb	9	Te	-2	2.78	0.37	b
Sb	9	Br	-1	2.5	0.37	b
Sb	9	I	-1	2.72	0.37	b
Sb	9	N	-3	2.12	0.37	b
Sb	9	P	-3	2.52	0.37	b
Sb	9	As	-3	2.6	0.37	b
Sb	9	H	-1	2.77	0.37	b
Sc	3	O	-2	1.849	0.37	a
Sc	3	O	-2	1.78	0.452	bs
Sc	3	O	-2	1.877	0.35	o
Sc	3	S	-2	2.321	0.37	a
Sc	3	Se	-2	2.44	0.37	b
Sc	3	Te	-2	2.64	0.37	b
Sc	3	F	-1	1.76	0.37	b
Sc	3	Cl	-1	2.36	0.37	e
Sc	3	Cl	-1	2.23	0.37	b
Sc	3	Br	-1	2.38	0.37	b
Sc	3	I	-1	2.59	0.37	b
Sc	3	N	-3	1.98	0.37	b
Sc	3	P	-3	2.4	0.37	b
Sc	3	As	-3	2.48	0.37	b
Sc	3	H	-1	1.68	0.37	b
Se	2	S	-2	2.21	0.37	e
Se	2	Se	-2	2.33	0.37	e
Se	4	O	-2	1.811	0.37	a
Se	4	O	-2	1.805	0.401	bs
Se	4	F	-1	1.73	0.37	b
Se	4	Cl	-1	2.22	0.37	b
Se	4	Br	-1	2.43	0.37	e
Se	6	O	-2	1.788	0.37	a
Se	6	O	-2	1.797	0.399	bs
Se	6	F	-1	1.69	0.37	b
Se	6	Cl	-1	2.16	0.37	b
Se	6	N	-3	1.9	0.35	e
Se	9	Br	-1	2.33	0.37	b
Se	9	I	-1	2.54	0.37	b
Se	9	S	-2	2.25	0.37	b
Se	9	Se	-2	2.36	0.37	b
Se	9	Te	-2	2.55	0.37	b
Se	9	P	-3	2.34	0.37	b
Se	9	As	-3	2.42	0.37	b
Se	9	H	-1	1.54	0.37	b
Si	4	O	-2	1.624	0.37	b
Si	4	O	-2	1.622	0.37	au
Si	4	O	-2	1.64	0.37	a
Si	4	O	-2	1.624	0.389	bs
Si	4	S	-2	2.126	0.37	a
Si	4	Se	-2	2.26	0.37	b
Si	4	Te	-2	2.49	0.37	b
Si	4	F	-1	1.58	0.37	b
Si	4	Cl	-1	2.03	0.37	b
Si	4	Br	-1	2.2	0.37	b
Si	4	I	-1	2.41	0.37	b
Si	4	C	-4	1.883	0.37	a
Si	4	N	-3	1.724	0.37	a
Si	4	N	-3	1.77	0.37	b
Si	4	P	-3	2.23	0.37	b
Si	4	As	-3	2.31	0.37	b
Si	4	H	-1	1.47	0.37	b
Sm	2	O	-2	2.116	0.37	ai
Sm	2	O	-2	2.126	0.37	al
Sm	2	N	-3	2.267	0.37	al
Sm	3	O	-2	2.088	0.37	b
Sm	3	O	-2	2.049	0.404	bs
Sm	3	O	-2	2.063	0.37	ae
Sm	3	O	-2	2.055	0.37	ai
Sm	3	S	-2	2.55	0.37	b
Sm	3	S	-2	2.538	0.37	al
Sm	3	Se	-2	2.67	0.37	b
Sm	3	Te	-2	2.86	0.37	b
Sm	3	F	-1	1.94	0.4	p
Sm	3	F	-1	2	0.37	e
Sm	3	Cl	-1	2.466	0.37	b
Sm	3	Cl	-1	2.481	0.37	al
Sm	3	Cl	-1	2.43	0.4	p
Sm	3	Br	-1	2.66	0.37	b
Sm	3	Br	-1	2.58	0.4	p
Sm	3	I	-1	2.84	0.37	b
Sm	3	I	-1	2.8	0.4	p
Sm	3	N	-3	2.171	0.37	ah
Sm	3	N	-3	2.24	0.37	b
Sm	3	P	-3	2.63	0.37	b
Sm	3	As	-3	2.7	0.37	b
Sm	3	H	-1	1.96	0.37	b
Sn	2	O	-2	1.849	0.5	bd
Sn	2	O	-2	1.859	0.55	bh
Sn	2	O	-2	1.91	0.451	bs
Sn	2	O	-2	1.984	0.37	b
Sn	2	O	-2	1.956	0.37	bn
Sn	2	S	-2	2.35	0.5	e
Sn	2	S	-2	2.423	0.37	bn
Sn	2	Se	-2	2.476	0.37	bn
Sn	2	Te	-2	2.747	0.37	bn
Sn	2	F	-1	1.925	0.37	a
Sn	2	F	-1	1.869	0.37	bn
Sn	2	Cl	-1	2.335	0.43	bi
Sn	2	Cl	-1	2.33	0.37	bn
Sn	2	Cl	-1	2.36	0.37	b
Sn	2	Br	-1	2.5	0.37	bn
Sn	2	I	-1	2.752	0.37	bn
Sn	2	N	-3	2.046	0.37	bn
Sn	2	P	-3	2.488	0.37	bn
Sn	2	As	-3	2.585	0.37	bn
Sn	2	C	-4	2.077	0.37	bn
Sn	4	O	-2	1.905	0.37	a
Sn	4	O	-2	1.946	0.274	bs
Sn	4	S	-2	2.399	0.37	a
Sn	4	S	-2	2.393	0.37	bn
Sn	4	Se	-2	2.524	0.37	bn
Sn	4	F	-1	1.843	0.37	a
Sn	4	F	-1	1.802	0.37	bn
Sn	4	Cl	-1	2.276	0.37	a
Sn	4	Br	-1	2.444	0.37	bn
Sn	4	I	-1	2.7	0.37	bn
Sn	4	N	-3	2.024	0.37	bn
Sn	9	Br	-1	2.55	0.37	b
Sn	9	I	-1	2.76	0.37	b
Sn	9	S	-2	2.39	0.37	aa
Sn	9	S	-2	2.45	0.37	b
Sn	9	Se	-2	2.59	0.37	b
Sn	9	Te	-2	2.76	0.37	b
Sn	9	N	-3	2.06	0.37	aa
Sn	9	N	-3	2.14	0.37	b
Sn	9	P	-3	2.45	0.37	b
Sn	9	As	-3	2.62	0.37	b
Sn	9	H	-1	1.85	0.37	b
Sr	2	O	-2	2.118	0.37	a
Sr	2	O	-2	1.958	0.479	bs
Sr	2	S	-2	2.59	0.37	b
Sr	2	S	-2	2.65	0.37	e
Sr	2	Se	-2	2.72	0.37	b
Sr	2	Te	-2	2.87	0.37	b
Sr	2	Te	-2	2.06	0.37	e
Sr	2	F	-1	2.019	0.37	b
Sr	2	Cl	-1	2.51	0.37	b
Sr	2	Br	-1	2.68	0.37	b
Sr	2	I	-1	2.88	0.37	b
Sr	2	N	-3	2.23	0.37	b
Sr	2	P	-3	2.67	0.37	b
Sr	2	As	-3	2.76	0.37	b
Sr	2	H	-1	2.01	0.37	b
Ta	4	O	-2	2.29	0.37	e
Ta	5	O	-2	1.92	0.37	a
Ta	5	O	-2	1.916	0.343	bs
Ta	5	S	-2	2.47	0.37	e
Ta	5	F	-1	1.88	0.37	b
Ta	5	Cl	-1	2.3	0.37	b
Ta	9	Br	-1	2.45	0.37	b
Ta	9	I	-1	2.66	0.37	b
Ta	9	S	-2	2.39	0.37	b
Ta	9	Se	-2	2.51	0.37	b
Ta	9	Te	-2	2.7	0.37	b
Ta	9	N	-3	2.01	0.37	b
Ta	9	P	-3	2.47	0.37	b
Ta	9	As	-3	2.55	0.37	b
Ta	9	H	-1	1.76	0.37	b
Tb	3	O	-2	2.032	0.37	a
Tb	3	O	-2	2.049	0.37	b
Tb	3	O	-2	2.02	0.379	bs
Tb	3	O	-2	2.013	0.37	ae
Tb	3	S	-2	2.51	0.37	b
Tb	3	S	-2	2.498	0.37	al
Tb	3	Se	-2	2.63	0.37	b
Tb	3	Te	-2	2.82	0.37	b
Tb	3	F	-1	1.936	0.37	b
Tb	3	F	-1	1.9	0.4	p
Tb	3	Cl	-1	2.427	0.37	b
Tb	3	Cl	-1	2.437	0.37	al
Tb	3	Cl	-1	2.39	0.4	p
Tb	3	Br	-1	2.58	0.37	b
Tb	3	Br	-1	2.54	0.4	p
Tb	3	I	-1	2.8	0.37	b
Tb	3	I	-1	2.77	0.4	p
Tb	3	N	-3	2.13	0.37	ah
Tb	3	N	-3	2.2	0.37	b
Tb	3	P	-3	2.59	0.37	b
Tb	3	As	-3	2.66	0.37	b
Tb	3	H	-1	1.91	0.37	b
Tb	4	O	-2	2.018	0.395	bs
Tc	3	O	-2	1.768	0.37	as
Tc	4	O	-2	1.841	0.37	as
Tc	4	F	-1	1.88	0.4	p
Tc	4	Cl	-1	2.21	0.37	e
Tc	5	O	-2	1.859	0.37	as
Tc	5	O	-2	1.87	0.37	as
Tc	6	O	-2	1.955	0.37	as
Tc	7	O	-2	1.909	0.37	as
Tc	7	O	-2	1.915	0.375	bs
Te	4	O	-2	1.955	0.44	bd
Te	4	O	-2	1.96	0.389	bs
Te	4	O	-2	1.96	0.41	bk
Te	4	O	-2	1.977	0.37	a
Te	4	S	-2	2.44	0.37	e
Te	4	F	-1	1.87	0.37	b
Te	4	Cl	-1	2.312	0.56	bk
Te	4	Cl	-1	2.37	0.37	b
Te	4	Br	-1	2.55	0.37	e
Te	4	I	-1	2.782	0.37	bp
Te	6	O	-2	1.917	0.37	a
Te	6	O	-2	1.922	0.387	bs
Te	6	O	-2	1.921	0.56	bk
Te	6	F	-1	1.82	0.37	b
Te	6	Cl	-1	2.3	0.37	b
Te	9	Br	-1	2.53	0.37	b
Te	9	I	-1	2.76	0.37	b
Te	9	S	-2	2.45	0.37	b
Te	9	Se	-2	2.53	0.37	b
Te	9	Te	-2	2.76	0.37	b
Te	9	N	-3	2.12	0.37	b
Te	9	P	-3	2.52	0.37	b
Te	9	As	-3	2.6	0.37	b
Te	9	H	-1	1.83	0.37	b
Th	4	O	-2	2.167	0.37	b
Th	4	O	-2	2.117	0.42	bs
Th	4	O	-2	2.18	0.35	p
Th	4	S	-2	2.64	0.37	b
Th	4	Se	-2	2.76	0.37	b
Th	4	Te	-2	2.94	0.37	b
Th	4	F	-1	2.068	0.37	a
Th	4	F	-1	2.05	0.4	p
Th	4	Cl	-1	2.55	0.37	b
Th	4	Cl	-1	2.52	0.4	p
Th	4	Br	-1	2.71	0.37	b
Th	4	Br	-1	2.68	0.4	p
Th	4	I	-1	2.93	0.37	b
Th	4	I	-1	2.92	0.4	p
Th	4	I	-1	2.96	0.37	e
Th	4	N	-3	2.34	0.37	b
Th	4	P	-3	2.73	0.37	b
Th	4	As	-3	2.8	0.37	b
Th	4	H	-1	2.07	0.37	b
Ti	2	F	-1	2.15	0.37	e
Ti	2	Cl	-1	2.31	0.37	e
Ti	2	Br	-1	2.49	0.37	e
Ti	3	O	-2	1.654	0.545	bs
Ti	3	O	-2	1.791	0.37	b
Ti	3	S	-2	2.11	0.37	e
Ti	3	F	-1	1.723	0.37	b
Ti	3	Cl	-1	2.22	0.37	e
Ti	3	Cl	-1	2.17	0.37	b
Ti	3	I	-1	2.52	0.37	e
Ti	4	O	-2	1.815	0.37	a
Ti	4	O	-2	1.819	0.342	bs
Ti	4	O	-2	1.78	0.43	o
Ti	4	S	-2	2.29	0.37	e
Ti	4	F	-1	1.76	0.37	b
Ti	4	Cl	-1	2.19	0.37	b
Ti	4	Br	-1	2.36	0.37	e
Ti	9	O	-2	1.79	0.37	k
Ti	9	Cl	-1	2.184	0.37	k
Ti	9	Br	-1	2.32	0.37	b
Ti	9	I	-1	2.54	0.37	b
Ti	9	S	-2	2.24	0.37	b
Ti	9	Se	-2	2.38	0.37	b
Ti	9	Te	-2	2.6	0.37	b
Ti	9	N	-3	1.93	0.37	b
Ti	9	N	-3	1.906	0.37	k
Ti	9	P	-3	2.36	0.37	b
Ti	9	As	-3	2.42	0.37	b
Ti	9	H	-1	1.61	0.37	b
Tl	1	O	-2	2.124	0.37	a
Tl	1	O	-2	2.063	0.422	bs
Tl	1	O	-2	2.172	0.37	b
Tl	1	O	-2	2.162	0.37	bm
Tl	1	O	-2	1.927	0.5	af
Tl	1	S	-2	2.545	0.37	a
Tl	1	F	-1	2.15	0.37	b
Tl	1	Cl	-1	2.56	0.37	b
Tl	1	Cl	-1	2.61	0.37	e
Tl	1	Br	-1	2.69	0.37	e
Tl	1	I	-1	2.822	0.37	a
Tl	1	N	-3	2.286	0.37	bm
Tl	3	O	-2	2.003	0.37	b
Tl	3	O	-2	1.874	0.504	bs
Tl	3	O	-2	2.162	0.37	bm
Tl	3	F	-1	1.88	0.37	b
Tl	3	Cl	-1	2.32	0.37	b
Tl	3	Br	-1	2.65	0.35	e
Tl	3	N	-3	2.014	0.37	bm
Tl	9	Br	-1	2.7	0.37	b
Tl	9	I	-1	2.91	0.37	b
Tl	9	S	-2	2.63	0.37	b
Tl	9	Se	-2	2.7	0.37	b
Tl	9	Te	-2	2.93	0.37	b
Tl	9	N	-3	2.29	0.37	b
Tl	9	P	-3	2.71	0.37	b
Tl	9	As	-3	2.79	0.37	b
Tl	9	H	-1	2.05	0.37	b
Tm	3	O	-2	2	0.37	b
Tm	3	O	-2	1.997	0.381	bs
Tm	3	O	-2	1.968	0.37	ae
Tm	3	S	-2	2.45	0.37	b
Tm	3	Se	-2	2.58	0.37	b
Tm	3	Te	-2	2.77	0.37	b
Tm	3	F	-1	1.842	0.37	b
Tm	3	F	-1	1.86	0.4	p
Tm	3	F	-1	1.91	0.37	e
Tm	3	Cl	-1	2.38	0.37	b
Tm	3	Cl	-1	2.381	0.37	al
Tm	3	Cl	-1	2.35	0.4	p
Tm	3	Br	-1	2.53	0.37	b
Tm	3	Br	-1	2.5	0.4	p
Tm	3	I	-1	2.74	0.37	b
Tm	3	I	-1	2.74	0.4	p
Tm	3	N	-3	2.14	0.37	b
Tm	3	P	-3	2.53	0.37	b
Tm	3	As	-3	2.62	0.37	b
Tm	3	H	-1	1.85	0.37	b
U	2	O	-2	2.08	0.37	e
U	3	S	-2	2.54	0.37	e
U	3	F	-1	2.02	0.4	p
U	3	F	-1	2.09	0.37	e
U	3	Cl	-1	2.49	0.4	p
U	3	Br	-1	2.64	0.4	p
U	3	I	-1	2.87	0.4	p
U	4	O	-2	2.112	0.37	b
U	4	O	-2	2.1	0.373	bs
U	4	O	-2	2.13	0.35	p
U	4	S	-2	2.55	0.37	e
U	4	F	-1	2.038	0.37	a
U	4	F	-1	2.034	0.37	b
U	4	F	-1	2	0.4	p
U	4	Cl	-1	2.47	0.4	p
U	4	Br	-1	2.6	0.4	p
U	4	Br	-1	2.61	0.37	e
U	4	I	-1	2.88	0.37	e
U	4	N	-3	2.18	0.37	e
U	5	O	-2	2.075	0.37	b
U	5	O	-2	2.009	0.66	bs
U	5	O	-2	2.1	0.35	p
U	5	F	-1	1.966	0.37	b
U	5	F	-1	1.99	0.4	p
U	5	Cl	-1	2.46	0.37	b
U	5	Cl	-1	2.43	0.4	p
U	5	Br	-1	2.7	0.35	e
U	6	O	-2	2.051	0.519	r
U	6	O	-2	2.046	0.473	bs
U	6	O	-2	2.045	0.519	bo
U	6	O	-2	2.075	0.37	a
U	6	O	-2	2.08	0.35	p
U	6	F	-1	1.98	0.4	p
U	6	Cl	-1	2.42	0.4	p
U	6	N	-3	1.93	0.35	e
U	9	Br	-1	2.63	0.37	b
U	9	I	-1	2.84	0.37	b
U	9	S	-2	2.56	0.37	b
U	9	Se	-2	2.7	0.37	b
U	9	Te	-2	2.86	0.37	b
U	9	N	-3	2.24	0.37	b
U	9	P	-3	2.64	0.37	b
U	9	As	-3	2.72	0.37	b
U	9	H	-1	1.97	0.37	b
V	1	O	-2	1.88	0.37	e
V	1	Cl	-1	2	0.35	e
V	2	O	-2	1.7	0.37	e
V	2	S	-2	2.11	0.37	e
V	2	F	-1	2.16	0.37	e
V	2	Cl	-1	2.44	0.37	e
V	3	O	-2	1.743	0.37	a
V	3	O	-2	1.718	0.412	bs
V	3	O	-2	1.749	0.37	j
V	3	S	-2	2.17	0.37	e
V	3	S	-2	2.185	0.37	j
V	3	F	-1	1.702	0.37	b
V	3	Cl	-1	2.19	0.37	b
V	3	Br	-1	2.33	0.35	e
V	3	N	-3	1.813	0.37	j
V	3	N	-3	1.84	0.35	e
V	4	O	-2	1.784	0.37	a
V	4	O	-2	1.776	0.364	bs
V	4	O	-2	1.78	0.37	j
V	4	O	-2	1.735	0.37	j
V	4	S	-2	2.226	0.37	j
V	4	S	-2	2.181	0.37	j
V	4	S	-2	2.24	0.37	e
V	4	F	-1	1.7	0.37	b
V	4	Cl	-1	2.16	0.37	b
V	4	N	-3	1.875	0.37	j
V	5	O	-2	1.803	0.37	a
V	5	O	-2	1.799	0.388	bs
V	5	O	-2	1.799	0.37	x
V	5	S	-2	2.25	0.37	e
V	5	F	-1	1.7	0.37	e
V	5	Cl	-1	2.16	0.37	b
V	9	O	-2	1.788	0.32	ag
V	9	O	-2	1.81	0.34	o
V	9	Br	-1	2.3	0.37	b
V	9	I	-1	2.51	0.37	b
V	9	S	-2	2.23	0.37	b
V	9	Se	-2	2.33	0.37	b
V	9	Te	-2	2.57	0.37	b
V	9	N	-3	1.86	0.37	b
V	9	P	-3	2.31	0.37	b
V	9	As	-3	2.39	0.37	b
V	9	H	-1	1.58	0.37	b
W	4	O	-2	1.851	0.37	aj
W	5	O	-2	1.881	0.37	aj
W	5	O	-2	1.848	0.553	bs
W	6	O	-2	1.917	0.37	a
W	6	O	-2	1.909	0.339	bs
W	6	O	-2	1.916	0.41	x
W	6	O	-2	1.921	0.37	b
W	6	O	-2	1.906	0.37	aj
W	6	F	-1	1.83	0.37	b
W	6	Cl	-1	2.27	0.37	b
W	9	O	-2	1.896	0.28	aj
W	9	Br	-1	2.45	0.37	b
W	9	I	-1	2.66	0.37	b
W	9	S	-2	2.39	0.37	b
W	9	Se	-2	2.51	0.37	b
W	9	Te	-2	2.71	0.37	b
W	9	N	-3	2.06	0.37	b
W	9	P	-3	2.46	0.37	b
W	9	As	-3	2.54	0.37	b
W	9	H	-1	1.76	0.37	b
Xe	2	O	-2	2.05	0.35	e
Xe	2	F	-1	2.02	0.37	e
Xe	4	F	-1	1.93	0.37	e
Xe	6	O	-2	2	0.37	e
Xe	6	F	-1	1.89	0.37	e
Xe	8	O	-2	1.94	0.37	e
Y	3	O	-2	2.028	0.35	bj
Y	3	O	-2	1.978	0.407	bs
Y	3	O	-2	2.019	0.37	a
Y	3	O	-2	2.014	0.37	b
Y	3	S	-2	2.48	0.37	b
Y	3	Se	-2	2.61	0.37	b
Y	3	Te	-2	2.8	0.37	b
Y	3	F	-1	1.904	0.37	b
Y	3	F	-1	1.87	0.37	e
Y	3	Cl	-1	2.4	0.37	b
Y	3	Br	-1	2.55	0.37	b
Y	3	I	-1	2.77	0.37	b
Y	3	N	-3	2.17	0.37	b
Y	3	P	-3	2.57	0.37	b
Y	3	As	-3	2.64	0.37	b
Y	3	H	-1	1.86	0.37	b
Yb	2	O	-2	1.989	0.37	al
Yb	2	N	-3	2.092	0.37	al
Yb	3	O	-2	1.965	0.37	a
Yb	3	O	-2	1.969	0.373	bs
Yb	3	O	-2	1.985	0.37	b
Yb	3	O	-2	1.954	0.37	ae
Yb	3	S	-2	2.43	0.37	b
Yb	3	Se	-2	2.56	0.37	b
Yb	3	Te	-2	2.76	0.37	b
Yb	3	F	-1	1.875	0.37	b
Yb	3	F	-1	1.85	0.4	p
Yb	3	F	-1	1.9	0.37	e
Yb	3	Cl	-1	2.371	0.37	b
Yb	3	Cl	-1	2.376	0.37	al
Yb	3	Cl	-1	2.34	0.4	p
Yb	3	Br	-1	2.451	0.37	b
Yb	3	Br	-1	2.49	0.4	p
Yb	3	I	-1	2.72	0.37	b
Yb	3	I	-1	2.74	0.4	p
Yb	3	N	-3	2.064	0.37	ah
Yb	3	N	-3	2.12	0.37	b
Yb	3	P	-3	2.53	0.37	b
Yb	3	As	-3	2.59	0.37	b
Yb	3	H	-1	1.82	0.37	b
Zn	2	O	-2	1.704	0.37	a
Zn	2	O	-2	1.684	0.383	bs
Zn	2	O	-2	1.675	0.39	o
Zn	2	S	-2	2.09	0.37	b
Zn	2	Se	-2	2.22	0.37	b
Zn	2	Te	-2	2.45	0.37	b
Zn	2	F	-1	1.62	0.37	b
Zn	2	F	-1	1.67	0.37	e
Zn	2	Cl	-1	2.01	0.37	b
Zn	2	Br	-1	2.15	0.37	b
Zn	2	I	-1	2.36	0.37	b
Zn	2	N	-3	1.77	0.37	b
Zn	2	P	-3	2.15	0.37	b
Zn	2	As	-3	2.24	0.37	b
Zn	2	H	-1	1.42	0.37	b
Zr	2	O	-2	2.34	0.37	e
Zr	2	F	-1	2.24	0.37	e
Zr	2	Cl	-1	2.58	0.37	e
Zr	4	O	-2	1.928	0.37	a
Zr	4	O	-2	1.913	0.406	bs
Zr	4	O	-2	1.937	0.37	b
Zr	4	S	-2	2.41	0.37	b
Zr	4	Se	-2	2.53	0.37	b
Zr	4	Te	-2	2.67	0.37	b
Zr	4	F	-1	1.846	0.37	a
Zr	4	F	-1	1.854	0.37	b
Zr	4	Cl	-1	2.33	0.37	b
Zr	4	Br	-1	2.48	0.37	b
Zr	4	I	-1	2.69	0.37	b
Zr	4	N	-3	2.11	0.37	b
Zr	4	N	-3	2.15	0.37	e
Zr	4	P	-3	2.52	0.37	b
Zr	4	As	-3	2.57	0.37	b
Zr	4	H	-1	1.79	0.37	b